## Botany Bay
2004-07-25 | inboard | outboard | Six Cell
Aft | 1.225 | 1.225 | 7.375
| 1.225 | 1.25
| 1.225 | 1.225
| 1.21 | 1.235 | 7.363
72F | 1.223 | 1.225
| 1.235 | 1.235
| 1.26 | 1.24 | 7.395
| 1.25 | 1.235
Fore | 1.22 | 1.19
Averages | 1.2296 |  | 7.3777
min | 1.19 |  | 7.363
max | 1.26 |  | 7.395
range | 0.07 |  | 0.032
Equalized Twice w/inverter (6 amps continuous for 8 hours, 61 ah absorbed last cycle)
2004-07-27 | inboard | outboard | Six Cell | Deltas |  | Six Cell Deltas
Aft | 1.275 | 1.25 | 7.545 | 0.05 | 0.025 | 0.17
| 1.25 | 1.25 |  | 0.025 | 0
| 1.265 | 1.255 |  | 0.04 | 0.03
| 1.25 | 1.265 | 7.56 | 0.04 | 0.03 | 0.197
72F | 1.25 | 1.265 |  | 0.027 | 0.04
| 1.265 | 1.265 |  | 0.03 | 0.03
| 1.265 | 1.275 | 7.59 | 0.005 | 0.035 | 0.195
| 1.265 | 1.265 |  | 0.015 | 0.03
Fore | 1.255 | 1.265 |  | 0.035 | 0.075
Averages | 1.2608 |  | 7.565 | 0.031222 |  | 0.18733
min | 1.25 |  | 7.545 | 0 |  | 0.17
max | 1.275 |  | 7.59 | 0.075 |  | 0.197
range | 0.025 |  | 0.045 | 0.075 |  | 0.027
Equalized once w/inverter (6 amps continuous for 8 hours, 52 ah absorbed last cycle)
2004-07-27 | inboard | outboard | Six Cell | Deltas |  | Six Cell Delta
Aft | 1.275 | 1.275 | 7.615 | 0 | 0.025 | 0.07
| 1.26 | 1.275 |  | 0.01 | 0.025
| 1.27 | 1.26 |  | 0.005 | 0.005
| 1.275 | 1.265 | 7.62 | 0.025 | 0 | 0.06
72F | 1.275 | 1.265 |  | 0.025 | 0
| 1.275 | 1.265 |  | 0.01 | 0
| 1.275 | 1.275 | 7.62 | 0.01 | 0 | 0.03
| 1.272 | 1.27 |  | 0.007 | 0.005
Fore | 1.258 | 1.27 |  | 0.003 | 0.005
Averages | 1.2697 |  | 7.6183 | 0.0088889 |  | 0.053333
min | 1.258 |  | 7.615 | 0 |  | 0.03
max | 1.275 |  | 7.62 | 0.025 |  | 0.07
range | 0.017 |  | 0.005 | 0.025 |  | 0.04
Equalized once w/inverter (6 amps continuous for 8 hours, 50 ah absorbed last cycle)
2004-07-28 | inboard | outboard | Six Cell | Deltas |  | Six Cell Delta
Aft | 1.275 | 1.275 | 7.635 | 0 | 0 | 0.02
| 1.27 | 1.275 |  | 0.01 | 0
| 1.27 | 1.27 |  | 0 | 0.01
| 1.275 | 1.268 | 7.623 | 0 | 0.003 | 0.003
72F | 1.275 | 1.265 |  | 0 | 0
| 1.275 | 1.265 |  | 0 | 0
| 1.275 | 1.275 | 7.638 | 0 | 0 | 0.018
| 1.275 | 1.27 |  | 0.003 | 0
Fore | 1.27 | 1.273 |  | 0.012 | 0.003
Averages | 1.272 |  | 7.632 | 0.0022778 |  | 0.013667
min | 1.265 |  | 7.623 | 0 |  | 0.003
max | 1.275 |  | 7.638 | 0.012 |  | 0.02
range | 0.01 |  | 0.015 | 0.012 |  | 0.017
Start Long discharge 7am cycle to 10.5V, pulling 20Amps should take 33 hours
At 7am next day the following readings were taken, voltage is 11.05
2004-07-29 | inboard | outboard | Six Cell | Deltas |  | Six Cell Delta
Aft | 1.09 | 1.1 | 6.575 | -0.185 | -0.175 | -1.06
| 1.09 | 1.105 |  | -0.18 | -0.17 |  | Note, inverter shutdown at 10.5v, recycled to 11.35V after resting ~2hrs
| 1.085 | 1.105 |  | -0.185 | -0.165 |  | Total energy pulled from bank 625ah
| 1.085 | 1.09 | 6.56 | -0.19 | -0.178 | -1.063 | Charging at 100 amps
72F | 1.09 | 1.1 |  | -0.185 | -0.165 |  | Battery specific gravity approximately 1.075 but hard to read very
| 1.095 | 1.1 |  | -0.18 | -0.165 |  | small differences cell to cell
| 1.09 | 1.095 | 6.57 | -0.185 | -0.18 | -1.068
| 1.09 | 1.095 |  | -0.185 | -0.175
Fore | 1.1 | 1.1 |  | -0.17 | -0.173
Averages | 1.0947 |  | 6.5683 | -0.17728 |  | -1.0637
min | 1.085 |  | 6.56 | -0.19 |  | -1.068
max | 1.105 |  | 6.575 | -0.165 |  | -1.06
range | 0.02 |  | 0.015 | 0.025 |  | 0.008
Charged at 100 amps, should take approximately 7-8 hours to fully charge.
Completed charge cycle, note charger dropped into float at 8 hours and had to recycle
2004-07-30 | inboard | outboard | Six Cell | Deltas |  | Six Cell Delta
Aft | 1.09 | 1.1 | 6.575 | 0 | 0 | 0
| 1.09 | 1.105 |  | 0 | 0
| 1.085 | 1.105 |  | 0 | 0
| 1.085 | 1.09 | 6.56 | 0 | 0 | 0
72F | 1.09 | 1.1 |  | 0 | 0
| 1.095 | 1.1 |  | 0 | 0
| 1.09 | 1.095 | 6.57 | 0 | 0 | 0
| 1.09 | 1.095 |  | 0 | 0
Fore | 1.1 | 1.1 |  | 0 | 0
Averages | 1.0947 |  | 6.5683 | 0 |  | 0
min | 1.085 |  | 6.56 | 0 |  | 0
max | 1.105 |  | 6.575 | 0 |  | 0
range | 0.02 |  | 0.015 | 0 |  | 0

## Alegria
2004-07-27 | outboard | inboard | Six Cell
8d outboard -aft | 1.23 | 1.235 | 7.375
8d outboard -mid | 1.22 | 1.225
8d outboard -fore | 1.23 | 1.235
8d inboard -aft | 1.225 | 1.23 | 7.35
8d inboard -mid | 1.225 | 1.215
8d inboard -fore | 1.23 | 1.225
4d inboard -aft | 1.255 | 1.24 | 7.465
4d inboard -mid | 1.25 | 1.25
4d inboard -fore | 1.235 | 1.235
Averages | 1.2271 |  | 7.3625
min | 1.215 |  | 7.35
max | 1.235 |  | 7.375
range | 0.02 |  | 0.025